## metadata
image_path | 编号 | motion_speed | extrusion_speed | material_concentration | print_height | 线宽中位数 | 线宽平均数 | label | 线宽平均值(mm) | 线宽中位数(mm) | 线宽标准差(mm) | 有效测量点数 | 总测量点数 | 测量片段 | 测量状态 | 测量时间 | 标注图路径 | 线宽结果CSV路径
| 1 | 10 | 0.2 | 3 | 2 |  |  | 易坍塌
| 2 | 10 | 0.4 | 3 | 2
| 3 | 10 | 1 | 3 | 2
| 4 | 10 | 2 | 3 | 2 |  |  | 打印了四组，取最粗的一段
| 5 | 10 | 2 | 3 | 2
| 6 | 10 | 2 | 3 | 2
| 7 | 10 | 2 | 3 | 2 |  |  | 运动速度为10，挤出速度上限为2
| 8 | 10 | 3 | 3 | 2 |  |  | 坍塌
| 9 | 5 | 0.05 | 3 | 2
| 10 | 5 | 0.03 | 3 | 2
| 11 | 5 | 0.1 | 3 | 2 |  |  | 成型效果不理想
| 12 | 5 | 0.1 | 3 | 2
| 13 | 5 | 0.8 | 3 | 2
| 14 | 5 | 0.05 | 3 | 2
| 15 | 5 | 0.5 | 3 | 3
| 16 | 5 | 1 | 3 | 3
| 17 | 5 | 1.5 | 3 | 3
| 18 | 5 | 2 | 3 | 3 |  |  | 作为上限
| 19 | 10 | 1 | 3 | 3
| 20 | 10 | 2 | 3 | 3
| 21 | 10 | 2 | 3 | 3 |  |  | 修改了预挤出
| 22 | 10 | 2.5 | 3 | 3 |  |  | 添加了颜料
| 23 | 10 | 1 | 3 | 2.5 |  |  | 从此开始拍照
| 24 | 10 | 2 | 3 | 2.5
| 25 | 10 | 3 | 3 | 2.5 |  |  |  | 1.385509 | 1.333552 | 0.06480125 | 7 | 10 | 2,3,4,5,6 | 完成 | 2026-08-07 20:15:45 | D:\bio-print\database\data\raw\images\annotated_pictures\annotated_25.png | D:\bio-print\database\data\raw\images\annotated_pictures\result_25.csv
| 26 | 15 | 1 | 3 | 2.5 |  |  |  | 0.9844413 | 0.9692961 | 0.1011125 | 8 | 10 | 2,3,4,5,6,7 | 完成 | 2026-08-07 20:16:00 | D:\bio-print\database\data\raw\images\annotated_pictures\annotated_26.png | D:\bio-print\database\data\raw\images\annotated_pictures\result_26.csv
| 27 | 15 | 1 | 3 | 2.5
| 28 | 15 | 1 | 3 | 2.5
| 29 | 15 | 1 | 3 | 2.5
| 30 | 15 | 1 | 3 | 2.5 | [9 empty] | 失败: 没有识别到 ArUco 标记，请确认四个角完整、清晰、没有强反光遮挡。 | 2026-08-07 16:47:11
| 31 | 15 | 2 | 3 | 4 | [9 empty] | 失败: 没有识别到 ArUco 标记，请确认四个角完整、清晰、没有强反光遮挡。 | 2026-08-07 16:47:12
| 32 | 10 | 1 | 3 | 3 | [9 empty] | 失败: 没有识别到 ArUco 标记，请确认四个角完整、清晰、没有强反光遮挡。 | 2026-08-07 16:47:12
| 33 | 15 | 4 | 3 | 3
| 34 | 15 | 5 | 3 | 3
| 35 | 15 | 6 | 3 | 3
| 36 | 15 | 2 | 3 | 3
| 37 | 15 | 3 | 3 | 4
| 38 | 15 | 4 | 3 | 4
| 39 | 15 | 5 | 3 | 4
| 40 | 15 | 6 | 3 | 4
| 41 | 20 | 1 | 3 | 3
| 42 | 20 | 2 | 3 | 3
| 43 | 20 | 3 | 3 | 3
| 44 | 20 | 4 | 3 | 3
| 45 | 20 | 5 | 3 | 3
| 46 | 20 | 6 | 3 | 3
| 47 | 20 | 7 | 3 | 3
| 48 | 20 | 8 | 3 | 3
| 49 | 20 | 9 | 3 | 3
| 50 | 20 | 1 | 3 | 3.5
| 51 | 20 | 2 | 3 | 3.5
| 52 | 20 | 3 | 3 | 3.5
| 53 | 20 | 4 | 3 | 3.5
| 54 | 20 | 5 | 3 | 3.5 |  |  | CH 7.19
| 55 | 15 | 1 | 3 | 4 |  |  | 补速度15、高度4时挤出1
| 56 | 15 | 7 | 3 | 4
| 57 | 15 | 8 | 3 | 4
| 58 | 15 | 1 | 3 | 3.5
| 59 | 15 | 2 | 3 | 3.5
| 60 | 15 | 3 | 3 | 3.5
| 61 | 15 | 4 | 3 | 3.5
| 62 | 15 | 5 | 3 | 3.5
| 63 | 15 | 6 | 3 | 3.5
| 64 | 15 | 7 | 3 | 3.5
| 65 | 15 | 8 | 3 | 3.5
| 66 | 15 | 8 | 3 | 4.5 |  |  | 修改高度为4.5
| 67 | 15 | 7 | 3 | 4.5
| 68 | 15 | 6 | 3 | 4.5
| 69 | 15 | 5 | 3 | 4.5
| 70 | 15 | 5 | 3 | 4.5
| 71 | 15 | 4 | 3 | 4.5
| 72 | 15 | 3 | 3 | 4.5 |  |  | 挤出速度再小无法成型，高度是否还能增大，放大挤出速度？
| 73 | 15 | 8 | 3 | 5
| 74 | 15 | 7 | 3 | 5
| 75 | 15 | 6 | 3 | 5
| 76 | 15 | 5 | 3 | 5
| 77 | 15 | 4 | 3 | 5
| 78 | 15 | 3 | 3 | 5
| 79 | 15 | 2 | 3 | 5
| 80 | 20 | 6 | 3 | 3.5
| 81 | 20 | 7 | 3 | 3.5
| 82 | 20 | 8 | 3 | 3.5
| 83 | 20 | 9 | 3 | 3.5
| 84 | 20 | 1 | 3 | 4
| 85 | 20 | 2 | 3 | 4
| 86 | 20 | 3 | 3 | 4
| 87 | 20 | 4 | 3 | 4
| 88 | 20 | 5 | 3 | 4
| 89 | 20 | 6 | 3 | 4
| 90 | 20 | 7 | 3 | 4
| 91 | 20 | 8 | 3 | 4
| 92 | 20 | 9 | 3 | 4
| 93 | 20 | 10 | 3 | 4
| 94 | 20 | 11 | 3 | 4
| 95 | 20 | 1 | 3 | 2.5
| 96 | 20 | 2 | 3 | 2.5
| 97 | 20 | 3 | 3 | 2.5
| 98 | 20 | 4 | 3 | 2.5
| 99 | 20 | 5 | 3 | 2.5
| 100 | 20 | 6 | 3 | 2.5
| 101 | 20 | 7 | 3 | 2.5
| 102 | 20 | 8 | 3 | 2.5 | [9 empty] | 失败: 没有识别到 ArUco 标记，请确认四个角完整、清晰、没有强反光遮挡。 | 2026-08-07 16:47:20
| 103 | 20 | 9 | 3 | 2.5 | [9 empty] | 失败: 没有识别到 ArUco 标记，请确认四个角完整、清晰、没有强反光遮挡。 | 2026-08-07 16:47:20
| 104 | 20 | 10 | 3 | 2.5 | [9 empty] | 失败: 没有识别到 ArUco 标记，请确认四个角完整、清晰、没有强反光遮挡。 | 2026-08-07 16:47:20
| 105 | 20 | 1 | 3 | 4.5 | [9 empty] | 失败: 没有识别到 ArUco 标记，请确认四个角完整、清晰、没有强反光遮挡。 | 2026-08-07 16:47:21
| 106 | 20 | 2 | 3 | 4.5 | [9 empty] | 失败: 没有识别到 ArUco 标记，请确认四个角完整、清晰、没有强反光遮挡。 | 2026-08-07 16:47:21
| 107 | 20 | 3 | 3 | 4.5
| 108 | 20 | 4 | 3 | 4.5
| 109 | 20 | 5 | 3 | 4.5
| 110 | 20 | 6 | 3 | 4.5
| 111 | 20 | 7 | 3 | 4.5
| 112 | 20 | 8 | 3 | 4.5
| 113 | 20 | 9 | 3 | 4.5
| 114 | 20 | 10 | 3 | 4.5
| 115 | 20 | 11 | 3 | 4.5
| 116 | 20 | 12 | 3 | 4.5
| 117 | 20 | 12 | 3 | 5
| 118 | 20 | 11 | 3 | 5
| 119 | 20 | 10 | 3 | 5
| 120 | 20 | 9 | 3 | 5
| 121 | 20 | 8 | 3 | 5
| 122 | 20 | 7 | 3 | 5
| 123 | 10 | 6 | 3 | 5 |  |  | 忘记调速度了。。。
| 124 | 10 | 5 | 3 | 5
| 125 | 10 | 4 | 3 | 5
| 126 | 10 | 3 | 3 | 5
| 127 | 10 | 2 | 3 | 5
| 128 | 20 | 6 | 3 | 5 |  |  | 重新补上
| 129 | 20 | 5 | 3 | 5
| 130 | 20 | 4 | 3 | 5
| 131 | 20 | 3 | 3 | 5
| 132 | 10 | 7 | 3 | 5
| 133 | 10 | 8 | 3 | 5
| 134 | 10 | 8 | 3 | 4.5
| 135 | 10 | 7 | 3 | 4.5
| 136 | 10 | 6 | 3 | 4.5
| 137 | 10 | 5 | 3 | 4.5
| 138 | 10 | 4 | 3 | 4.5
| 139 | 10 | 3 | 3 | 4.5
| 140 | 10 | 2 | 3 | 4.5
| 141 | 10 | 8 | 3 | 4
| 142 | 10 | 7 | 3 | 4
| 143 | 10 | 6 | 3 | 4
| 144 | 10 | 5 | 3 | 4
| 145 | 10 | 4 | 3 | 4
| 146 | 10 | 3 | 3 | 4
| 147 | 10 | 2 | 3 | 4
| 148 | 10 | 1 | 3 | 4
| 149 | 10 | 8 | 3 | 3.5
| 150 | 10 | 7 | 3 | 3.5
| 151 | 10 | 6 | 3 | 3.5
| 152 | 10 | 5 | 3 | 3.5
| 153 | 10 | 4 | 3 | 3.5
| 154 | 10 | 3 | 3 | 3.5
| 155 | 10 | 2 | 3 | 3.5
| 156 | 10 | 1 | 3 | 3.5
| 157 | 10 | 1 | 3 | 3
| 158 | 10 | 2 | 3 | 3
| 159 | 10 | 3 | 3 | 3
| 160 | 10 | 4 | 3 | 3
| 161 | 10 | 5 | 3 | 3
| 162 | 10 | 6 | 3 | 3
| 163 | 10 | 7 | 3 | 3
| 164 | 10 | 8 | 3 | 3
| 165 | 10 | 9 | 3 | 3
| 166 | 10 | 10 | 3 | 3
| 167 | 10 | 11 | 3 | 3
| 168 | 10 | 1 | 3 | 2.5
| 169 | 10 | 2 | 3 | 2.5
| 170 | 10 | 3 | 3 | 2.5
| 171 | 10 | 4 | 3 | 2.5
| 172 | 10 | 5 | 3 | 2.5
| 173 | 10 | 6 | 3 | 2.5
| 174 | 10 | 7 | 3 | 2.5
| 175 | 10 | 8 | 3 | 2.5
| 176 | 10 | 9 | 3 | 2.5
| 177 | 15 | 1 | 3 | 2.5
| 178 | 15 | 2 | 3 | 2.5
| 179 | 15 | 3 | 3 | 2.5
| 180 | 15 | 4 | 3 | 2.5
| 181 | 15 | 5 | 3 | 2.5
| 182 | 15 | 6 | 3 | 2.5
| 183 | 15 | 7 | 3 | 2.5
| 184 | 15 | 8 | 3 | 2.5
| 185 | 15 | 9 | 3 | 2.5
| 186 | 15 | 10 | 3 | 2.5
| 187 | 15 | 11 | 3 | 2.5
| 188 | 15 | 12 | 3 | 2.5
| 189 | 15 | 1 | 3 | 3
| 190 | 15 | 2 | 3 | 3
| 191 | 15 | 3 | 3 | 3
| 192 | 15 | 4 | 3 | 3
| 193 | 15 | 5 | 3 | 3
| 194 | 15 | 6 | 3 | 3
| 195 | 15 | 7 | 3 | 3
| 196 | 15 | 8 | 3 | 3
| 197 | 15 | 9 | 3 | 3
| 198 | 15 | 10 | 3 | 3
| 199 | 15 | 11 | 3 | 3
| 200 | 15 | 12 | 3 | 3
| 201 | 5 | 1 | 3 | 2.5
| 202 | 5 | 2 | 3 | 2.5
| 203 | 5 | 3 | 3 | 2.5
| 204 | 5 | 4 | 3 | 2.5
| 205 | 5 | 5 | 3 | 2.5
| 206 | 5 | 1 | 3 | 3
| 207 | 5 | 2 | 3 | 3
| 208 | 5 | 3 | 3 | 3
| 209 | 5 | 4 | 3 | 3
| 210 | 5 | 1 | 3 | 3.5
| 211 | 5 | 2 | 3 | 3.5
| 212 | 5 | 3 | 3 | 3.5
| 213 | 5 | 4 | 3 | 3.5
| 214 | 5 | 2 | 3 | 4
| 215 | 5 | 3 | 3 | 4
| 216 | 5 | 4 | 3 | 4
| 217 | 5 | 5 | 3 | 4
| 218 | 5 | 2 | 3 | 4.5
| 219 | 5 | 3 | 3 | 4.5
| 220 | 5 | 4 | 3 | 4.5
| 221 | 5 | 5 | 3 | 4.5
| 222 | 5 | 1 | 4 | 2.5
| 223 | 5 | 2 | 4 | 2.5
| 224 | 5 | 3 | 4 | 2.5
| 225 | 5 | 4 | 4 | 2.5
| 226 | 5 | 5 | 4 | 2.5
| 227 | 5 | 1 | 4 | 3
| 228 | 5 | 2 | 4 | 3
| 229 | 5 | 3 | 4 | 3
| 230 | 5 | 4 | 4 | 3
| 231 | 5 | 5 | 4 | 3
| 232 | 5 | 1 | 4 | 3.5
| 233 | 5 | 2 | 4 | 3.5
| 234 | 5 | 3 | 4 | 3.5
| 235 | 5 | 4 | 4 | 3.5
| 236 | 5 | 5 | 4 | 3.5
| 237 | 5 | 6 | 4 | 3.5
| 238 | 5 | 1 | 4 | 4
| 239 | 5 | 2 | 4 | 4
| 240 | 5 | 3 | 4 | 4
| 241 | 5 | 4 | 4 | 4
| 242 | 5 | 5 | 4 | 4
| 243 | 5 | 6 | 4 | 4
| 244 | 5 | 1 | 4 | 4.5
| 245 | 5 | 2 | 4 | 4.5
| 246 | 5 | 3 | 4 | 4.5
| 247 | 5 | 4 | 4 | 4.5
| 248 | 5 | 4 | 4 | 4.5
| 249 | 5 | 5 | 4 | 4.5
| 250 | 5 | 6 | 4 | 4.5
| 251 | 5 | 1 | 4 | 5
| 252 | 5 | 2 | 4 | 5
| 253 | 5 | 3 | 4 | 5
| 254 | 5 | 4 | 4 | 5
| 255 | 5 | 5 | 4 | 5
| 256 | 5 | 6 | 4 | 5
| 257 | 5 | 1 | 4 | 3 |  |  | 经测试发现2.5无法打出
| 258 | 10 | 2 | 4 | 3
| 259 | 10 | 3 | 4 | 3
| 260 | 10 | 4 | 4 | 3
| 261 | 10 | 4 | 4 | 3
| 262 | 10 | 5 | 4 | 3
| 263 | 10 | 6 | 4 | 3
| 264 | 10 | 7 | 4 | 3
| 265 | 10 | 7 | 4 | 3
| 266 | 10 | 8 | 4 | 3
| 267 | 10 | 1 | 4 | 3.5
| 268 | 10 | 2 | 4 | 3.5
| 269 | 10 | 3 | 4 | 3.5
| 270 | 10 | 4 | 4 | 3.5
| 271 | 10 | 5 | 4 | 3.5
| 272 | 10 | 6 | 4 | 3.5
| 273 | 10 | 7 | 4 | 3.5
| 274 | 10 | 8 | 4 | 3.5
| 275 | 10 | 1 | 4 | 4
| 276 | 10 | 2 | 4 | 4
| 277 | 10 | 3 | 4 | 4
| 278 | 10 | 4 | 4 | 4
| 279 | 10 | 5 | 4 | 4
| 280 | 10 | 6 | 4 | 4
| 281 | 10 | 7 | 4 | 4
| 282 | 10 | 8 | 4 | 4
| 283 | 10 | 9 | 4 | 4
| 284 | 10 | 10 | 4 | 4
| 285 | 10 | 11 | 4 | 4
| 286 | 10 | 12 | 4 | 4
| 287 | 10 | 1 | 4 | 4.5
| 288 | 10 | 2 | 4 | 4.5
| 289 | 10 | 3 | 4 | 4.5
| 290 | 10 | 4 | 4 | 4.5
| 291 | 10 | 5 | 4 | 4.5
| 292 | 10 | 6 | 4 | 4.5
| 293 | 10 | 7 | 4 | 4.5
| 294 | 10 | 8 | 4 | 4.5
| 295 | 10 | 9 | 4 | 4.5
| 296 | 10 | 10 | 4 | 4.5
| 297 | 10 | 11 | 4 | 4.5
| 298 | 10 | 12 | 4 | 4.5
| 299 | 10 | 3 | 4 | 5
| 300 | 10 | 4 | 4 | 5
| 301 | 10 | 5 | 4 | 5
| 302 | 10 | 6 | 4 | 5
| 303 | 10 | 7 | 4 | 5
| 304 | 10 | 8 | 4 | 5
| 305 | 10 | 9 | 4 | 5
| 306 | 10 | 10 | 4 | 5
| 307 | 10 | 11 | 4 | 5
| 308 | 10 | 12 | 4 | 5
| 309 | 15 | 3 | 4 | 2.5
| 310 | 15 | 4 | 4 | 2.5
| 311 | 15 | 5 | 4 | 2.5
| 312 | 15 | 6 | 4 | 2.5
| 313 | 15 | 7 | 4 | 2.5
| 314 | 15 | 1 | 4 | 2.5
| 315 | 15 | 2 | 4 | 2.5
| 316 | 15 | 1 | 4 | 3
| 317 | 15 | 2 | 4 | 3
| 318 | 15 | 3 | 4 | 3
| 319 | 15 | 4 | 4 | 3
| 320 | 15 | 5 | 4 | 3
| 321 | 15 | 6 | 4 | 3
| 322 | 15 | 7 | 4 | 3
| 323 | 15 | 8 | 4 | 3
| 324 | 15 | 9 | 4 | 3
| 325 | 15 | 10 | 4 | 3
| 326 | 15 | 11 | 4 | 3
| 327 | 15 | 12 | 4 | 3
| 328 | 15 | 13 | 4 | 3
| 329 | 15 | 14 | 4 | 3
| 330 | 15 | 15 | 4 | 3
| 331 | 15 | 1 | 4 | 3.5
| 332 | 15 | 2 | 4 | 3.5
| 333 | 15 | 3 | 4 | 3.5
| 334 | 15 | 4 | 4 | 3.5
| 335 | 15 | 5 | 4 | 3.5
| 336 | 15 | 6 | 4 | 3.5
| 337 | 15 | 7 | 4 | 3.5
| 338 | 15 | 8 | 4 | 3.5
| 339 | 15 | 9 | 4 | 3.5
| 340 | 15 | 10 | 4 | 3.5
| 341 | 15 | 11 | 4 | 3.5
| 342 | 15 | 12 | 4 | 3.5
| 343 | 15 | 13 | 4 | 3.5
| 344 | 15 | 14 | 4 | 3.5
| 345 | 15 | 15 | 4 | 3.5
| 346 | 15 | 1 | 4 | 4
| 347 | 15 | 3 | 4 | 4
| 348 | 15 | 4 | 4 | 4
| 349 | 15 | 5 | 4 | 4
| 350 | 15 | 6 | 4 | 4
| 351 | 15 | 7 | 4 | 4
| 352 | 15 | 8 | 4 | 4
| 353 | 15 | 9 | 4 | 4
| 354 | 15 | 10 | 4 | 4
| 355 | 15 | 11 | 4 | 4
| 356 | 15 | 12 | 4 | 4
| 357 | 15 | 13 | 4 | 4
| 358 | 15 | 14 | 4 | 4
| 359 | 15 | 15 | 4 | 4
| 360 | 15 | 4 | 4 | 4.5
| 361 | 15 | 5 | 4 | 4.5
| 362 | 15 | 6 | 4 | 4.5
| 363 | 15 | 7 | 4 | 4.5
| 364 | 15 | 8 | 4 | 4.5
| 365 | 15 | 9 | 4 | 4.5
| 366 | 15 | 10 | 4 | 4.5
| 367 | 15 | 11 | 4 | 4.5
| 368 | 15 | 12 | 4 | 4.5
| 369 | 15 | 13 | 4 | 4.5
| 370 | 15 | 14 | 4 | 4.5
| 371 | 15 | 15 | 4 | 4.5
| 372 | 15 | 3 | 4 | 5
| 373 | 15 | 4 | 4 | 5
| 374 | 15 | 5 | 4 | 5
| 375 | 15 | 6 | 4 | 5
| 376 | 15 | 7 | 4 | 5
| 377 | 15 | 8 | 4 | 5
| 378 | 15 | 9 | 4 | 5
| 379 | 15 | 10 | 4 | 5
| 380 | 15 | 11 | 4 | 5
| 381 | 15 | 12 | 4 | 5
| 382 | 15 | 13 | 4 | 5
| 383 | 15 | 14 | 4 | 5
| 384 | 15 | 15 | 4 | 5
| 385 | 20 | 1 | 4 | 2.5
| 386 | 20 | 2 | 4 | 2.5
| 387 | 20 | 4 | 4 | 2.5
| 388 | 20 | 3 | 4 | 2.5
| 389 | 20 | 5 | 4 | 2.5
| 390 | 20 | 6 | 4 | 2.5
| 391 | 20 | 7 | 4 | 2.5
| 392 | 20 | 8 | 4 | 2.5
| 393 | 20 | 9 | 4 | 2.5
| 394 | 20 | 10 | 4 | 2.5
| 395 | 20 | 11 | 4 | 2.5
| 396 | 20 | 12 | 4 | 2.5
| 397 | 20 | 13 | 4 | 2.5
| 398 | 20 | 1 | 4 | 3
| 399 | 20 | 2 | 4 | 3
| 400 | 20 | 3 | 4 | 3
| 401 | 20 | 4 | 4 | 3
| 402 | 20 | 5 | 4 | 3
| 403 | 20 | 6 | 4 | 3
| 404 | 20 | 7 | 4 | 3
| 405 | 20 | 8 | 4 | 3
| 406 | 20 | 9 | 4 | 3
| 407 | 20 | 10 | 4 | 3
| 408 | 20 | 11 | 4 | 3
| 409 | 20 | 12 | 4 | 3
| 410 | 20 | 13 | 4 | 3
| 411 | 20 | 14 | 4 | 3
| 412 | 20 | 1 | 4 | 3.5
| 413 | 20 | 2 | 4 | 3.5
| 414 | 20 | 3 | 4 | 3.5
| 415 | 20 | 4 | 4 | 3.5
| 416 | 20 | 5 | 4 | 3.5
| 417 | 20 | 6 | 4 | 3.5
| 418 | 20 | 7 | 4 | 3.5
| 419 | 20 | 8 | 4 | 3.5
| 420 | 20 | 9 | 4 | 3.5
| 421 | 20 | 10 | 4 | 3.5
| 422 | 20 | 11 | 4 | 3.5
| 423 | 20 | 12 | 4 | 3.5
| 424 | 20 | 13 | 4 | 3.5
| 425 | 20 | 14 | 4 | 3.5
| 426 | 20 | 15 | 4 | 3.5
| 427 | 20 | 1 | 4 | 4
| 428 | 20 | 2 | 4 | 4
| 429 | 20 | 3 | 4 | 4
| 430 | 20 | 4 | 4 | 4
| 431 | 20 | 5 | 4 | 4
| 432 | 20 | 6 | 4 | 4
| 433 | 20 | 7 | 4 | 4
| 434 | 20 | 8 | 4 | 4
| 435 | 20 | 9 | 4 | 4
| 436 | 20 | 10 | 4 | 4
| 437 | 20 | 11 | 4 | 4
| 438 | 20 | 12 | 4 | 4
| 439 | 20 | 13 | 4 | 4
| 440 | 20 | 14 | 4 | 4
| 441 | 20 | 15 | 4 | 4
| 442 | 20 | 16 | 4 | 4
| 443 | 20 | 8 | 4 | 4.5
| 444 | 20 | 7 | 4 | 4.5
| 445 | 20 | 6 | 4 | 4.5
| 446 | 20 | 5 | 4 | 4.5
| 447 | 20 | 4 | 4 | 4.5
| 448 | 20 | 9 | 4 | 4.5
| 449 | 20 | 10 | 4 | 4.5
| 450 | 20 | 11 | 4 | 4.5
| 451 | 20 | 8 | 4 | 5
| 452 | 20 | 9 | 4 | 5
| 453 | 20 | 10 | 4 | 5
| 454 | 20 | 11 | 4 | 5
| 455 | 20 | 12 | 4 | 5
| 456 | 20 | 13 | 4 | 5
| 457 | 20 | 14 | 4 | 5
| 458 | 20 | 15 | 4 | 5
| 459 | 20 | 16 | 4 | 5
| 460 | 20 | 17 | 4 | 5
| 461 | 20 | 18 | 4 | 5
| 462 | 20 | 7 | 4 | 5
| 463 | 20 | 6 | 4 | 5
| 464 | 20 | 5 | 4 | 5
| 465 | 20 | 4 | 4 | 5
| 466 | 20 | 3 | 4 | 5
| 467 | 20 | 2 | 4 | 5
| 468 | 20 | 12 | 4 | 4.5
| 469 | 20 | 13 | 4 | 4.5
| 470 | 20 | 14 | 4 | 4.5
| 471 | 20 | 15 | 4 | 4.5
| 472 | 20 | 16 | 4 | 4.5
| 473 | 20 | 3 | 4 | 4.5
| 474 | 20 | 2 | 4 | 4.5
| 475 | 20 | 2 | 5 | 2.5
| 476 | 20 | 1 | 5 | 2.5
| 477 | 20 | 3 | 5 | 2.5
| 478 | 20 | 4 | 5 | 2.5
| 479 | 20 | 5 | 5 | 2.5
| 480 | 20 | 6 | 5 | 2.5
| 481 | 20 | 7 | 5 | 2.5
| 482 | 20 | 8 | 5 | 2.5
| 483 | 20 | 9 | 5 | 2.5
| 484 | 20 | 10 | 5 | 2.5
| 485 | 20 | 11 | 5 | 2.5
| 486 | 20 | 12 | 5 | 2.5
| 487 | 20 | 13 | 5 | 2.5
| 488 | 20 | 14 | 5 | 2.5
| 489 | 20 | 15 | 5 | 2.5
| 490 | 20 | 16 | 5 | 2.5
| 491 | 20 | 16 | 5 | 3
| 492 | 20 | 15 | 5 | 3
| 493 | 20 | 14 | 5 | 3
| 494 | 20 | 13 | 5 | 3
| 495 | 20 | 12 | 5 | 3
| 496 | 20 | 11 | 5 | 3
| 497 | 20 | 10 | 5 | 3
| 498 | 20 | 9 | 5 | 3
| 499 | 20 | 8 | 5 | 3
| 500 | 20 | 7 | 5 | 3
| 501 | 20 | 6 | 5 | 3
| 502 | 20 | 5 | 5 | 3
| 503 | 20 | 4 | 5 | 3
| 504 | 20 | 3 | 5 | 3
| 505 | 20 | 2 | 5 | 3
| 506 | 20 | 1 | 5 | 3
| 507 | 20 | 1 | 5 | 3.5
| 508 | 20 | 2 | 5 | 3.5
| 509 | 20 | 3 | 5 | 3.5
| 510 | 20 | 4 | 5 | 3.5
| 511 | 20 | 5 | 5 | 3.5
| 513 | 20 | 6 | 5 | 3.5
| 512 | 20 | 7 | 5 | 3.5
| 513 | 20 | 8 | 5 | 3.5
| 514 | 20 | 9 | 5 | 3.5
| 515 | 20 | 10 | 5 | 3.5
| 516 | 20 | 11 | 5 | 3.5
| 517 | 20 | 12 | 5 | 3.5
| 518 | 20 | 13 | 5 | 3.5
| 519 | 20 | 14 | 5 | 3.5
| 520 | 20 | 15 | 5 | 3.5
| 521 | 20 | 15 | 5 | 4
| 522 | 20 | 14 | 5 | 4
| 523 | 20 | 13 | 5 | 4
| 524 | 20 | 12 | 5 | 4
| 525 | 20 | 11 | 5 | 4
| 526 | 20 | 11 | 5 | 4
| 527 | 20 | 10 | 5 | 4
| 528 | 20 | 9 | 5 | 4
| 529 | 20 | 8 | 5 | 4
| 530 | 20 | 7 | 5 | 4
| 531 | 20 | 6 | 5 | 4
| 532 | 20 | 5 | 5 | 4
| 533 | 20 | 4 | 5 | 4
| 534 | 20 | 3 | 5 | 4
| 535 | 20 | 2 | 5 | 4
| 536 | 20 | 1 | 5 | 4
| 537 | 20 | 1 | 5 | 4.5
| 538 | 20 | 2 | 5 | 4.5
| 539 | 20 | 3 | 5 | 4.5
| 540 | 20 | 4 | 5 | 4.5
| 541 | 20 | 5 | 5 | 4.5
| 542 | 20 | 6 | 5 | 4.5
| 543 | 20 | 7 | 5 | 4.5
| 544 | 20 | 8 | 5 | 4.5
| 545 | 20 | 9 | 5 | 4.5
| 546 | 20 | 10 | 5 | 4.5
| 547 | 20 | 12 | 5 | 4.5
| 548 | 20 | 13 | 5 | 4.5
| 549 | 20 | 14 | 5 | 4.5
| 550 | 20 | 15 | 5 | 4.5 |  |  | 少打了一个11